## Polymer
Amount of Polymers
Step size of solvent ratio in %
| Polymer 1 | Polymer 2 | Polymer 3 | Polymer 4 | Polymer 5
dD_B
dP_B
dH_B
R_0
Insert your data

## Solvent
Solvents | dD | dP | dH | RAG | Cas number | Modified from original approach by F. Albrecht and O. I. Strube, Journal of Coatings Technology and Research, 2025, 22, 1263–1268
Water | 15.5 | 16 | 42.3 | G | 7732-18-5
Ethylene glycol | 17 | 11 | 26 | G | 107-21-1
Butyl levulinate | 16.5 | 6.2 | 5.7 | G | 2052-15-5 | This website by Steven Abbot (co-creator of HSPiP software) contains the Hansen parameters of more than 1000 solvents, which can be inserted here.
Ethyl levulinate | 16.6 | 7.4 | 6.6 | G | 539-88-8 | https://www.stevenabbott.co.uk/practical-solubility/hsp-basics.php
1-2-Propanediol | 16.8 | 10.4 | 21.3 | G | 57-55-6
1-3-Propanediol | 16.8 | 13.5 | 23.2 | G | 504-63-2 | N.B. Please note all commas in solvent names have been replaced with hyphens.
Diisobutyl adipate | 16.7 | 2.5 | 6.2 | G | 141-04-8 | This is deliberate and enables both easy text to column data processing of output csv files, and the correct running of the circle diagram generator code.
gamma-Butyrolactone (GBL) | 18 | 16.6 | 7.4 | G | 96-48-0 | Solvents can be renamed at the end of the circle diagram generator code.
Butyl Benzoate | 18.3 | 5.6 | 5.5 | G | 136-60-7
Diisobutyl glutarate | 15.9 | 3.7 | 4.7 | A | 71195-64-7
n-Butyl Propionate | 15.7 | 5.5 | 5.9 | G | 590-01-2
Di(ethylene glycol) | 16.6 | 12 | 19 | A | 111-46-6
Benzyl Alcohol | 18.4 | 6.3 | 13.7 | G | 100-51-6
Benzyl Benzoate | 20 | 5.1 | 5.2 | G | 120-51-4
Diisobutyl succinate | 16 | 3.8 | 5.1 | A | 925-06-4
Butyl Diglycol Acetate | 16 | 4.1 | 8.2 | G | 124-17-4
Diethylene glycol ethyl ether | 16.1 | 9.2 | 12.2 | A | 111-90-0
Diethylene glycol dibenzoate | 18.1 | 7.3 | 4.5 | G | 120-55-8
Butyl lactate | 15.8 | 6.5 | 10.2 | G | 138-22-7
Glycerol Carbonate | 17.9 | 25.5 | 17.4 | G | 931-40-8
Iso-Butyl Isobutyrate | 15.1 | 2.8 | 5.8 | G | 97-85-8
Caprolactone (Epsilon) | 19.7 | 15 | 7.4 | G | 502-44-3
Tetramethyloxolane (TMO) | 15.5 | 2.3 | 2.2 | A | 15045-43-9
Ethanol/IMS | 15.8 | 8.8 | 19.4 | A | 64-17-5
Methyl lactate | 16.9 | 8.4 | 15.4 | A | 547-64-8
Iso-Pentyl Acetate | 15.3 | 3.1 | 7 | G | 123-92-2
1-Butanol | 16 | 5.7 | 15.8 | A | 71-36-3
Diethylene glycol monobutyl ether | 16 | 7 | 10.6 | R | 112-34-5
Ethyl propionate | 15.5 | 6.1 | 4.9 | A | 105-37-3
Tri(ethylene glycol) | 16 | 12.5 | 18.6 | G | 112-27-6
n-Amyl Alcohol (Pentanol) | 15.9 | 5.9 | 13.9 | G | 71-41-0
2-Ethyl hexanol | 15.9 | 3.3 | 11.8 | A | 104-76-7
Cyclohexanedimethanol | 17.8 | 6.9 | 15.5 | A | 105-08-8
2-Propanol | 15.8 | 6.1 | 16.4 | A | 67-63-0
Dimethyl carbonate | 15.5 | 8.6 | 9.7 | A | 616-38-6
Ethyl acetate | 15.8 | 5.3 | 7.2 | A | 141-78-6
1-4-Butanediol | 16.6 | 11 | 20.9 | A | 110-63-4
2-2-4-Trimethyl-1-3-pentanediol monoisobutyrate (Texanol) | 15.1 | 6.1 | 9.8 | A | 25265-77-4
2-4-7-9-Tetramethyl-4-7-decanediol | 15.5 | 2.5 | 8 | A | 17913-76-7
Methyl iso-Butyl Carbinol | 15.4 | 3.3 | 12.3 | G | 108-11-2
1-Propanol | 16 | 6.8 | 17.4 | A | 71-23-8
Ethylene carbonate | 18 | 21.7 | 5.1 | A | 96-49-1
Glycerol | 17.4 | 11.3 | 27.2 | A | 56-81-5
Propylene carbonate | 20 | 18 | 4.1 | A | 108-32-7
n-Amyl Acetate | 15.8 | 3.3 | 6.1 | G | 628-63-7
Diacetone Alcohol | 15.8 | 8.2 | 10.8 | A | 123-42-2
Isobutanol | 15.1 | 5.7 | 15.9 | A | 78-83-1
Dipropylene glycol n-butyl ether | 15.7 | 6.5 | 10 | A | 29911-28-2 (isomeric mixture)
Ethyl lactate | 16 | 7.6 | 12.5 | A | 97-64-3
Dipropylene Glycol | 17 | 8.2 | 16.9 | A | 110-98-5
m-Cresol | 18.5 | 6.5 | 13.7 | A | 108-39-4
Methanol | 14.7 | 12.3 | 22.3 | A | 67-56-1
Propylene glycol butyl ether (2-butoxypropanol) | 15.3 | 4.5 | 9.2 | A | 5131-66-8
Xylol (mix of xylenes) | 17.8 | 1 | 3.1 | A | 1330-20-7
sec-Butyl Acetate | 15 | 3.7 | 7.6 | A | 105-46-4
2-Butanol | 15.8 | 5.7 | 14.5 | A | 78-92-2
n-Propyl Propanoate | 15.5 | 5.6 | 5.7 | A | 106-36-5
Methyl iso-Amyl Ketone | 16 | 5.7 | 4.1 | A | 110-12-3
Ethylene glycol butyl ether | 16 | 5.1 | 12.3 | A | 111-76-2
iso-Pentyl Alcohol (Isopentanol) | 15.8 | 5.2 | 13.3 | A | 123-51-3
t-Butanol | 15.2 | 5.1 | 14.7 | A | 75-65-0
1-Methoxypropan-2-ol | 15.6 | 6.3 | 11.6 | A | 107-98-2
Acetone | 15.5 | 10.4 | 7 | A | 67-64-1
1-Isopropyl-2-2-dimethyltrimethylene diisobutyrate | 15.7 | 2.3 | 2.9 | A | 6846-50-0
2-Methoxyethanol | 16 | 8.2 | 15 | R | 109-86-4
Tetrahydrofurfuryl Alcohol | 17.8 | 8.2 | 12.9 | R | 97-99-4
Dipropylene Glycol Methyl Ether | 16.2 | 6.7 | 10.7 | A | 34590-94-8
Cyclohexanol | 17.4 | 4.1 | 13.5 | A | 108-93-0
Triethylamine | 15.5 | 0.4 | 1 | R | 121-44-8
Hexane | 14.9 | 0 | 0 | R | 110-54-3
Dimethyl Cyclohexane (1-2) | 16.1 | 0.9 | 1.9 | R | 583-57-3
Iso-Propyl Ether | 15.1 | 3.2 | 3.2 | R | 108-20-3
Methyl Carbitol | 16.2 | 7.8 | 12.6 | R | 111-77-3
N-Methyl pyrrolidone | 18 | 12.3 | 7.2 | R | 872-50-4
Dimethyl formamide | 17.4 | 13.7 | 11.3 | R | 68-12-2
Heptane | 15.3 | 0 | 0 | R | 142-82-5
1-3-Dioxolane | 18.1 | 6.6 | 9.3 | R | 646-06-0
Methyl Cyclohexane | 16 | 0 | 1 | R | 108-87-2
Cyclohexane | 16.8 | 0 | 0.2 | R | 110-82-7
Tetrahydrofuran | 16.8 | 5.7 | 8 | R | 109-99-9
Butyl acetate | 15.8 | 3.7 | 6.3 | A | 123-86-4
Propyl acetate | 15.8 | 4.3 | 7.6 | A | 109-60-4
t-Butyl acetate | 15 | 3.7 | 6 | A | 540-88-5
Ethylene glycol monobutyl ether acetate | 15.3 | 7.5 | 6.8 | A | 112-07-2
2-Pentanone | 16 | 7.6 | 4.7 | A | 107-87-9
2-Pentanol | 15.6 | 6.4 | 13.3 | A | 6032-29-7
Propylene glycol phenyl ether | 17.4 | 5.3 | 11.5 | R | 770-35-4
Diisobutyl ketone | 16 | 3.7 | 4.1 | R | 108-83-8
o-Xylene | 17.8 | 1 | 3.1 | A | 95-47-6
Diethylene glycol phenyl ether / 2-(2-Phenoxyethoxy)ethanol | 18.1 | 7 | 11.2 | A | 104-68-7
2-Phenoxyethanol | 17.8 | 5.7 | 14.3 | A | 122-99-6
Isopropyl acetate | 14.9 | 4.5 | 8.2 | A | 108-21-4
2-Methoxy-1-methylethyl acetate (also called Propylene glycol methyl ether acetate or MPA) | 15.6 | 5.6 | 9.8 | A | 108-65-6
3-Pentanone | 15.8 | 7.6 | 4.7 | A | 96-22-0
Methyl acetate | 15.5 | 7.2 | 7.6 | A | 79-20-9
Methylethyl ketone | 16 | 9 | 5.1 | A | 78-93-3
Cyclopentyl methyl ether | 16.7 | 4.3 | 4.3 | A | 5614-37-9
Methylisobutyl ketone | 15.3 | 6.1 | 4.1 | A | 108-10-1
m-Xylene | 18 | 2.3 | 2.5 | A | 108-38-3
Ethyl benzene | 17.8 | 0.6 | 1.4 | A | 100-41-4
p-Xylene | 17.8 | 1 | 3.1 | A | 106-42-3
Cyclohexanone | 17.8 | 8.4 | 5.1 | R | 108-94-1
Toluene | 18 | 1.4 | 2 | R | 108-88-3
2-Methyltetrahydrofuran | 16.9 | 5 | 4.3 | A | 96-47-9
Benzene | 18.4 | 0 | 2 | R | 71-43-2
1-2-4-Trimethylbenzene | 18 | 1 | 1 | R | 95-63-6
Dipropylene Glycol Methyl Ether | 16.2 | 6.7 | 10.7 | A | 34590-94-8
1-4-Dioxane | 17.5 | 1.8 | 9 | R | 123-91-1
Dimethyl Glutarate | 16.1 | 7.7 | 8.3 | G | 1119-40-0
1-4-Butanediol | 16.6 | 11 | 20.9 | A | 110-63-4
Dimethyl Adipate | 16.3 | 6.8 | 8.5 | A | 627-93-0
Phenethyl alcohol | 18.3 | 5.6 | 11.2 | A | 60-12-8
Dimethyl ether | 15.2 | 6.1 | 5.7 | R | 115-10-6
Dimethyl sulfoxide | 18.4 | 16.4 | 10.2 | R | 67-68-5
Dimethoxymethane | 15 | 1.8 | 8.6 | R | 109-87-5
Dichloromethane | 17 | 7.3 | 7.1 | R | 75-09-2
Note on B19: Harry Maslen: Not found in 10k dataset Predicted from HSPiP
Note on B24: Harry Maslen: Predicted HSPiP values
Note on B55: Harry Maslen: From p-xylene - taken from 10k dataset
Note on B72: Harry Maslen: Predicted from HSPiP
Note on B90: Harry Maslen: Same as p-xylene Taken from 10k dataset
Note on B91: Harry Maslen: Predicted HSPiP