## Polymer
Amount of Polymers
Step size of solvent ratio in %
| Polymer 1 | Polymer 2 | Polymer 3 | Polymer 4 | Polymer 5
dD_B
dP_B
dH_B
R_0
Insert your data

## Solvent
Solvents | dD | dP | dH | RAG | Modified from original approach by F. Albrecht and O. I. Strube, Journal of Coatings Technology and Research, 2025, 22, 1263–1268
Water | 15.5 | 16 | 42.3 | G
Lactic acid | 17 | 8.3 | 28.4 | G | This website by Steven Abbot (co-creator of HSPiP software) contains the Hansen parameters of more than 1000 solvents, which can be inserted here.
Propionic acid | 14.7 | 5.3 | 12.4 | G | https://www.stevenabbott.co.uk/practical-solubility/hsp-basics.php
Formic acid | 14.6 | 10 | 14 | A
Acetic acid (glacial) | 14.5 | 8 | 13.5 | A | N.B. Please note all commas in solvent names have been replaced with hyphens.
1-3-Propanediol | 16.8 | 13.5 | 23.2 | G | This is deliberate and enables both easy text to column data processing of output csv files, and the correct running of the circle diagram generator code.
1-Pentanol | 15.9 | 5.9 | 13.9 | G | Solvents can be renamed at the end of the circle diagram generator code.
2-Ethyl hexanol | 15.9 | 3.3 | 11.8 | G
1-Heptanol | 16 | 5.3 | 11.7 | G
Ethylene glycol | 17 | 11 | 26 | G
Di(ethylene glycol) | 16.6 | 12 | 19 | G
Tri(ethylene glycol) | 16 | 12.5 | 18.6 | G
1-2-Propanediol | 16.8 | 10.4 | 21.3 | G
Benzyl alcohol | 18.4 | 6.3 | 13.7 | G
Isoamyl alcohol | 15.8 | 5.2 | 13.3 | G
1-Octanol | 16 | 5 | 11.2 | G
Glycerol | 17.4 | 11.3 | 27.2 | G
1-4-butanediol | 16.6 | 11 | 20.9 | G
Cyclohexanol | 17.4 | 4.1 | 13.5 | G
Isobutanol | 15.1 | 5.7 | 15.9 | G
2-Pentanol | 15.6 | 6.4 | 13.3 | G
1-Hexanol | 15.9 | 5.8 | 12.5 | G
1-Butanol | 16 | 5.7 | 15.8 | G
1-Propanol | 16 | 6.8 | 17.4 | G
Ethanol | 15.8 | 8.8 | 19.4 | G
2-Butanol | 15.8 | 5.7 | 14.5 | G
2-Propanol | 15.8 | 6.1 | 16.4 | G
t-Amyl alcohol | 15.3 | 6.1 | 13.3 | G
t-Butanol | 15.2 | 5.1 | 14.7 | A
IMS (ethanol denatured) | 15.8 | 8.8 | 19.4 | A
Methanol | 14.7 | 12.3 | 22.3 | A
Tetrahydrofurfuryl alcohol | 17.8 | 8.2 | 12.9 | R
2-Methoxyethanol | 16 | 8.2 | 15 | R
Glycerol triacetate | 16.5 | 4.5 | 9.1 | G
Glycerol diacetate | 16.4 | 8.9 | 14.2 | G
Isobutyl acetate | 15.1 | 3.7 | 6.3 | G
Amyl acetate | 15.8 | 3.3 | 6.1 | G
2-Ethylhexyl acetate | 15.8 | 2.9 | 5.1 | G
Butyl acetate | 15.8 | 3.7 | 6.3 | G
Methyl oleate | 16.2 | 3.8 | 4.5 | G
Isoamyl acetate | 15.3 | 3.1 | 7 | G
Isopropyl acetate | 14.9 | 4.5 | 8.2 | G
Propyl acetate | 15.3 | 4.3 | 7.6 | G
Dimethyl succinate | 16.1 | 7.7 | 8.8 | G
n-Octyl acetate | 15.8 | 2.9 | 5.1 | G
Ethyl acetate | 15.8 | 5.3 | 7.2 | G
Ethyl lactate | 16 | 7.6 | 12.5 | G
Diethyl succinate | 16.2 | 6.8 | 8.7 | A
Dimethyl adipate | 16.3 | 6.8 | 8.5 | A
g-Valerolactone | 16.8 | 16.5 | 6.7 | A
t-Butyl acetate | 15 | 3.7 | 6 | A
Ethyl formate | 15.5 | 8.4 | 8.4 | A
Methyl acetate | 15.5 | 7.2 | 7.6 | A
Methyl propionate | 15.5 | 6.5 | 7.7 | A
Ethyl propionate | 15.5 | 6.1 | 4.9 | A
Methyl formate | 15.3 | 8.4 | 10.2 | R
Propylene carbonate | 20 | 18 | 4.1 | G
Ethylene carbonate | 18 | 21.7 | 5.1 | G
Diethyl carbonate | 15.1 | 6.3 | 3.5 | G
Dimethyl carbonate | 15.5 | 8.6 | 9.7 | G
Butylene carbonate | 18 | 16.8 | 3.1 | A
Cyclopentanone | 17.9 | 11.9 | 5.2 | G
Cyclohexanone | 17.8 | 8.4 | 5.1 | G
3-Pentanone (diethyl ketone) | 15.8 | 7.6 | 4.7 | G
Methylisobutyl ketone | 15.3 | 6.1 | 4.1 | G
2-Pentanone (methyl n-propyl ketone) | 16 | 7.6 | 4.7 | G
Methylethyl ketone | 16 | 9 | 5.1 | A
Acetone | 15.5 | 10.4 | 7 | A
Anisole | 17.8 | 4.4 | 6.9 | G
Ethoxybenzene (phenetole) | 18.4 | 4.5 | 4 | G
p-Xylene | 17.8 | 1 | 3.1 | A
Mesitylene | 18 | 0.6 | 0.6 | A
Cumene | 18.1 | 1.2 | 1.2 | A
Toluene | 18 | 1.4 | 2 | A
Pyridine | 19 | 8.8 | 5.9 | R
Benzene | 18.4 | 0 | 2 | R
Isooctane | 14.1 | 0 | 0 | A
cis-Decalin | 17.6 | 0 | 0 | A
Heptane | 15.3 | 0 | 0 | A
L-Limonene | 17.2 | 1.8 | 4.3 | A
Cyclohexane | 16.8 | 0 | 0.2 | A
D-Limonene | 17.2 | 1.8 | 4.3 | A
Methyl cyclohexane | 16 | 0 | 1 | A
Methylcyclopentane | 16 | 0 | 1 | R
Pentane | 14.5 | 0 | 0 | R
2-Methylpentane | 14.7 | 0.1 | 0.1 | R
Hexane | 14.9 | 0 | 0 | R
Diethylene glycol monobutyl ether | 16 | 7 | 10.6 | G
Dimethyl isosorbide | 17.6 | 7.1 | 7.5 | A
Dibutyl ether | 15.2 | 3.4 | 3.2 | A
Diphenyl ether | 19.4 | 3.4 | 4 | A
1-3-Dioxolane | 18.1 | 6.6 | 9.3 | A
Cyclopentyl methyl ether | 16.7 | 4.3 | 4.3 | A
2-Methyltetrahydrofuran | 16.9 | 5 | 4.3 | A
t-Butylmethyl ether | 14.8 | 4.3 | 5 | R
Diisopropyl ether | 15.1 | 3.2 | 3.2 | R
Dimethoxymethane | 15 | 1.8 | 8.6 | R
Tetrahydrofuran | 16.8 | 5.7 | 8 | R
1-4-Dioxane | 17.5 | 1.8 | 9 | R
Diethyl ether | 14.5 | 2.9 | 4.6 | R
1-2-Dimethoxyethane | 15.4 | 6.3 | 6 | R
Dimethyl ether | 15.2 | 6.1 | 5.7 | R
Dimethyl sulfoxide | 18.4 | 16.4 | 10.2 | A
Acetonitrile | 15.3 | 18 | 6.1 | A
Sulfolane | 17.8 | 17.4 | 8.7 | R
Formamide | 17.2 | 26.2 | 19 | R
N-Methyl pyrrolidone | 18 | 12.3 | 7.2 | R
Dimethyl acetamide | 16.8 | 11.5 | 10.2 | R
N-Methylformamide | 17.4 | 18.8 | 15.9 | R
Dimethyl formamide | 17.4 | 13.7 | 11.3 | R
Carbon disulfide | 20.2 | 0 | 0.6 | R
Chlorobenzene | 19 | 4.3 | 2 | A
1-2-4-Trichlorobenzene | 20.2 | 4.2 | 3.2 | R
1-2-Dichlorobenzene | 19.2 | 6.3 | 3.3 | R
Trichloroacetonitrile | 16.4 | 7.4 | 6.1 | R
Fluorobenzene | 18.1 | 6.1 | 2 | R
Dichloromethane | 17 | 7.3 | 7.1 | R
1-2-Dichloroethane | 18 | 7.4 | 4.1 | R
Chloroform | 17.8 | 3.1 | 5.7 | R
Trichloroacetic acid | 18.3 | 7 | 13 | R
Chloroacetic acid | 17.7 | 10.4 | 12.3 | R
Trifluoracetic acid | 15.6 | 9.7 | 11.4 | R
Perfluorohexane | 12.1 | 0 | 0 | R
Carbon tetrachloride | 17.8 | 0 | 0.6 | R
2-2-2-Trifluoroethanol | 15.4 | 8.3 | 16.4 | R
Furfural | 18.6 | 14.9 | 5.1 | G
Dihydrolevoglucosenone | 18.9 | 12.4 | 7.1 | A
Acetic Anhydride | 16 | 11.7 | 10.2 | A
Nitromethane | 15.8 | 18.8 | 6.1 | R
Triethylamine | 15.5 | 0.4 | 1 | R